## Sheet1
2016-05-14 | 14 | 120 | МУНТ | 10001708 | 0 | 0 | 0 | 0 | 0 | 0 | 0 | 0 | 1
|  |  | Прополис | 9988233 | 1 | 0 | 0 | 0 | 0 | -1 | 0 | -1 | 0
|  |  | ДЦГ-18К6 | 9983199 | 2 | 0 | 0 | 0 | -1 | -1 | -1 | 0 | 0
|  |  | ПЭГСб | 9991184 | 3 | 2 | -1 | 2 | 0 | 0 | 0 | 4 | 1
|  |  | ПЭГС | 9989655 | 4 | 9 | 1 | 14 | 1 | 14 | 3 | 66 | 13
|  |  | ПЭГФ | 9989707 | 5 | 11 | 3 | 18 | 4 | 16 | 6 | 87 | 29
|  |  | ТХ-100 | 9986102 | 6 | 10 | 5 | 22 | 6 | 13 | 7 | 86 | 36
|  |  | ТОФО | 9990827 | 7 | 9 | 6 | 27 | 8 | 13 | 8 | 85 | 41
[5 empty] | 8 | 10 | 7 | 29 | 10 | 13 | 9 | 86 | 46
[5 empty] | 9 | 10 | 9 | 32 | 11 | 13 | 9 | 86 | 49
[5 empty] | 10 | 10 | 9 | 35 | 13 | 13 | 10 | 85 | 50
[5 empty] | 11 | 10 | 11 | 36 | 13 | 13 | 11 | 83 | 52
[5 empty] | 12 | 10 | 11 | 38 | 14 | 13 | 10 | 82 | 52
[5 empty] | 13 | 10 | 11 | 38 | 14 | 13 | 11 | 79 | 52
[5 empty] | 14 | 10 | 12 | 39 | 15 | 13 | 11 | 78 | 52
[5 empty] | 15 | 10 | 13 | 40 | 16 | 13 | 11 | 76 | 52
[5 empty] | 16 | 10 | 14 | 41 | 17 | 13 | 12 | 75 | 52
[5 empty] | 17 | 9 | 14 | 43 | 16 | 13 | 12 | 73 | 52
[5 empty] | 18 | 10 | 14 | 43 | 17 | 14 | 11 | 72 | 52
[5 empty] | 19 | 10 | 14 | 44 | 18 | 13 | 11 | 71 | 52
[5 empty] | 20 | 10 | 15 | 44 | 18 | 13 | 12 | 70 | 52
[5 empty] | 21 | 10 | 16 | 46 | 18 | 14 | 11 | 70 | 51
[5 empty] | 22 | 10 | 16 | 47 | 19 | 14 | 12 | 69 | 51
[5 empty] | 23 | 10 | 16 | 47 | 19 | 14 | 12 | 68 | 51
[5 empty] | 24 | 10 | 16 | 48 | 19 | 14 | 12 | 67 | 51
[5 empty] | 25 | 11 | 17 | 49 | 20 | 14 | 12 | 67 | 50
[5 empty] | 26 | 10 | 17 | 49 | 20 | 14 | 12 | 66 | 50
[5 empty] | 27 | 10 | 18 | 50 | 20 | 13 | 12 | 66 | 50
[5 empty] | 28 | 10 | 18 | 50 | 20 | 14 | 12 | 65 | 50
[5 empty] | 29 | 10 | 19 | 51 | 21 | 14 | 12 | 64 | 50
[5 empty] | 30 | 10 | 19 | 51 | 20 | 14 | 12 | 64 | 50
[5 empty] | 31 | 11 | 19 | 51 | 21 | 14 | 13 | 63 | 49
[5 empty] | 32 | 11 | 19 | 52 | 21 | 14 | 12 | 63 | 49
[5 empty] | 33 | 11 | 20 | 52 | 21 | 14 | 13 | 62 | 49
[5 empty] | 34 | 11 | 20 | 53 | 21 | 14 | 12 | 62 | 49
[5 empty] | 35 | 11 | 20 | 53 | 22 | 14 | 13 | 63 | 49
[5 empty] | 36 | 10 | 21 | 53 | 21 | 15 | 13 | 62 | 48
[5 empty] | 37 | 11 | 21 | 54 | 21 | 14 | 13 | 62 | 49
[5 empty] | 38 | 10 | 21 | 54 | 22 | 14 | 13 | 61 | 48
[5 empty] | 39 | 10 | 21 | 55 | 22 | 14 | 13 | 61 | 49
[5 empty] | 40 | 10 | 21 | 54 | 22 | 15 | 14 | 61 | 49
[5 empty] | 41 | 10 | 22 | 55 | 22 | 14 | 13 | 60 | 48
[5 empty] | 42 | 10 | 22 | 55 | 22 | 15 | 13 | 60 | 48
[5 empty] | 43 | 10 | 23 | 55 | 23 | 14 | 13 | 60 | 49
[5 empty] | 44 | 10 | 23 | 56 | 22 | 15 | 14 | 60 | 49
[5 empty] | 45 | 10 | 23 | 55 | 22 | 14 | 13 | 61 | 48
[5 empty] | 46 | 10 | 24 | 56 | 23 | 15 | 13 | 60 | 48
[5 empty] | 47 | 10 | 23 | 56 | 22 | 14 | 14 | 60 | 48
[5 empty] | 48 | 10 | 23 | 56 | 23 | 15 | 14 | 60 | 48
[5 empty] | 49 | 10 | 24 | 56 | 22 | 14 | 13 | 60 | 49
[5 empty] | 50 | 10 | 24 | 56 | 23 | 15 | 14 | 60 | 49
[5 empty] | 51 | 10 | 24 | 56 | 23 | 14 | 14 | 60 | 48
[5 empty] | 52 | 10 | 25 | 56 | 23 | 15 | 14 | 60 | 48
[5 empty] | 53 | 11 | 25 | 56 | 22 | 15 | 14 | 59 | 48
[5 empty] | 54 | 10 | 25 | 57 | 23 | 14 | 14 | 59 | 48
[5 empty] | 55 | 11 | 25 | 57 | 23 | 15 | 14 | 60 | 48
[5 empty] | 56 | 11 | 25 | 57 | 23 | 15 | 14 | 60 | 49
[5 empty] | 57 | 11 | 25 | 57 | 23 | 14 | 15 | 59 | 48
[5 empty] | 58 | 11 | 25 | 57 | 23 | 15 | 14 | 60 | 48
[5 empty] | 59 | 11 | 26 | 57 | 24 | 15 | 14 | 59 | 48
[5 empty] | 60 | 11 | 26 | 57 | 23 | 15 | 15 | 59 | 48
[5 empty] | 61 | 11 | 26 | 57 | 23 | 15 | 14 | 59 | 49
[5 empty] | 62 | 11 | 26 | 57 | 23 | 14 | 15 | 59 | 48
[5 empty] | 63 | 11 | 26 | 58 | 23 | 15 | 14 | 59 | 48
[5 empty] | 64 | 11 | 26 | 57 | 23 | 15 | 15 | 59 | 48
[5 empty] | 65 | 10 | 27 | 58 | 23 | 15 | 15 | 59 | 48
[5 empty] | 66 | 11 | 26 | 57 | 23 | 15 | 14 | 60 | 48
[5 empty] | 67 | 10 | 27 | 58 | 24 | 14 | 15 | 59 | 48
[5 empty] | 68 | 11 | 27 | 58 | 23 | 15 | 15 | 59 | 48
[5 empty] | 69 | 11 | 27 | 57 | 23 | 15 | 15 | 59 | 48
[5 empty] | 70 | 11 | 27 | 58 | 24 | 15 | 15 | 59 | 48
[5 empty] | 71 | 11 | 28 | 58 | 23 | 15 | 15 | 59 | 48
[5 empty] | 72 | 12 | 27 | 58 | 24 | 15 | 15 | 59 | 48
[5 empty] | 73 | 11 | 28 | 57 | 23 | 14 | 15 | 59 | 48
[5 empty] | 74 | 11 | 27 | 58 | 24 | 15 | 15 | 59 | 48
[5 empty] | 75 | 10 | 28 | 58 | 23 | 15 | 15 | 59 | 48
[5 empty] | 76 | 10 | 28 | 58 | 24 | 15 | 16 | 59 | 48
[5 empty] | 77 | 11 | 28 | 58 | 23 | 15 | 15 | 59 | 48
[5 empty] | 78 | 11 | 28 | 58 | 24 | 15 | 15 | 59 | 48
[5 empty] | 79 | 11 | 29 | 58 | 23 | 15 | 16 | 59 | 48
[5 empty] | 80 | 11 | 28 | 57 | 24 | 14 | 15 | 59 | 48
[5 empty] | 81 | 10 | 28 | 57 | 23 | 15 | 15 | 59 | 48
[5 empty] | 82 | 11 | 29 | 58 | 24 | 15 | 16 | 58 | 48
[5 empty] | 83 | 10 | 29 | 58 | 23 | 15 | 15 | 59 | 47
[5 empty] | 84 | 11 | 28 | 58 | 24 | 15 | 16 | 59 | 48
[5 empty] | 85 | 11 | 29 | 58 | 23 | 15 | 15 | 59 | 48
[5 empty] | 86 | 11 | 29 | 58 | 24 | 14 | 16 | 59 | 47
[5 empty] | 87 | 10 | 29 | 58 | 23 | 15 | 16 | 59 | 48
[5 empty] | 88 | 11 | 29 | 58 | 24 | 15 | 15 | 59 | 48
[5 empty] | 89 | 10 | 29 | 58 | 23 | 15 | 16 | 59 | 47
[5 empty] | 90 | 11 | 29 | 58 | 24 | 15 | 16 | 58 | 48
[5 empty] | 91 | 11 | 29 | 58 | 23 | 15 | 16 | 58 | 48
[5 empty] | 92 | 11 | 30 | 57 | 23 | 14 | 16 | 58 | 48
[5 empty] | 93 | 10 | 29 | 57 | 24 | 15 | 16 | 58 | 48
[5 empty] | 94 | 11 | 30 | 57 | 23 | 15 | 16 | 58 | 48
[5 empty] | 95 | 10 | 30 | 58 | 24 | 15 | 16 | 58 | 48
[5 empty] | 96 | 11 | 29 | 58 | 23 | 15 | 16 | 59 | 48
[5 empty] | 97 | 11 | 29 | 58 | 24 | 15 | 16 | 59 | 47
[5 empty] | 98 | 10 | 30 | 58 | 24 | 14 | 16 | 59 | 48
[5 empty] | 99 | 11 | 31 | 58 | 23 | 15 | 16 | 59 | 48
[5 empty] | 100 | 10 | 30 | 58 | 24 | 15 | 16 | 59 | 48
[5 empty] | 101 | 10 | 30 | 58 | 23 | 15 | 17 | 59 | 48
[5 empty] | 102 | 11 | 30 | 58 | 24 | 15 | 16 | 59 | 48
[5 empty] | 103 | 10 | 31 | 58 | 24 | 15 | 16 | 59 | 48
[5 empty] | 104 | 11 | 30 | 58 | 23 | 14 | 17 | 59 | 48
[5 empty] | 105 | 11 | 31 | 58 | 24 | 15 | 16 | 59 | 48
[5 empty] | 106 | 11 | 30 | 58 | 23 | 15 | 17 | 59 | 48
[5 empty] | 107 | 11 | 31 | 57 | 24 | 15 | 16 | 59 | 48
[5 empty] | 108 | 11 | 31 | 57 | 24 | 15 | 17 | 59 | 48
[5 empty] | 109 | 10 | 30 | 57 | 23 | 14 | 17 | 59 | 48
[5 empty] | 110 | 11 | 31 | 58 | 24 | 15 | 16 | 58 | 48
[5 empty] | 111 | 11 | 31 | 58 | 23 | 15 | 17 | 58 | 47
[5 empty] | 112 | 11 | 31 | 58 | 24 | 15 | 16 | 58 | 48
[5 empty] | 113 | 11 | 31 | 58 | 24 | 15 | 17 | 58 | 48
[5 empty] | 114 | 11 | 32 | 58 | 23 | 14 | 17 | 58 | 47
[5 empty] | 115 | 11 | 31 | 57 | 24 | 15 | 17 | 58 | 48
[5 empty] | 116 | 11 | 31 | 57 | 24 | 15 | 16 | 58 | 48
[5 empty] | 117 | 11 | 31 | 58 | 23 | 15 | 17 | 59 | 47
[5 empty] | 118 | 10 | 32 | 58 | 24 | 14 | 17 | 59 | 47