## Лист1
2016-04-29 | ацетон | 120 | Прополис | 9988319 | 0 | 0 | 0 | 0 | -1 | 0 | 1
|  |  | МУНТ | 10001784 | 1 | 0 | 0 | 0 | -1 | 0 | 0
|  |  | ПЭГ-2000 | 9994190 | 2 | 1 | 0 | 0 | 0 | 0 | 1
|  |  | ТОФО | 9990410 | 3 | 0 | 1 | 0 | 0 | 0 | 1
|  |  | Тритон | 9986445 | 4 | 3 | 15 | 1 | 0 | 6 | 31
|  |  | ДЦГ-18К6 | 9983587 | 5 | 5 | 11 | 1 | 0 | 19 | 26
[5 empty] | 6 | 6 | 10 | 2 | 1 | 23 | 26
[5 empty] | 7 | 7 | 9 | 2 | 2 | 24 | 23
[5 empty] | 8 | 8 | 9 | 2 | 3 | 24 | 22
[5 empty] | 9 | 9 | 9 | 3 | 3 | 23 | 21
[5 empty] | 10 | 10 | 8 | 2 | 4 | 23 | 20
[5 empty] | 11 | 10 | 8 | 2 | 4 | 21 | 20
[5 empty] | 12 | 10 | 8 | 2 | 4 | 21 | 19
[5 empty] | 13 | 10 | 8 | 3 | 3 | 21 | 19
[5 empty] | 14 | 11 | 7 | 3 | 3 | 20 | 19
[5 empty] | 15 | 11 | 7 | 3 | 4 | 20 | 19
[5 empty] | 16 | 11 | 7 | 3 | 3 | 21 | 19
[5 empty] | 17 | 12 | 7 | 3 | 4 | 21 | 19
[5 empty] | 18 | 12 | 7 | 3 | 3 | 22 | 19
[5 empty] | 19 | 12 | 7 | 3 | 4 | 21 | 20
[5 empty] | 20 | 12 | 7 | 3 | 3 | 22 | 20
[5 empty] | 21 | 12 | 7 | 3 | 4 | 22 | 20
[5 empty] | 22 | 13 | 7 | 3 | 4 | 23 | 21
[5 empty] | 23 | 13 | 8 | 3 | 4 | 23 | 21
[5 empty] | 24 | 13 | 7 | 3 | 4 | 23 | 21
[5 empty] | 25 | 14 | 7 | 3 | 4 | 23 | 21
[5 empty] | 26 | 14 | 7 | 3 | 4 | 23 | 22
[5 empty] | 27 | 14 | 7 | 3 | 4 | 24 | 22
[5 empty] | 28 | 14 | 8 | 4 | 5 | 24 | 22
[5 empty] | 29 | 14 | 8 | 3 | 5 | 24 | 22
[5 empty] | 30 | 15 | 8 | 3 | 4 | 24 | 22
[5 empty] | 31 | 15 | 8 | 4 | 4 | 24 | 23
[5 empty] | 32 | 15 | 7 | 3 | 4 | 24 | 22
[5 empty] | 33 | 15 | 8 | 3 | 5 | 24 | 23
[5 empty] | 34 | 15 | 8 | 4 | 5 | 24 | 23
[5 empty] | 35 | 15 | 8 | 4 | 4 | 25 | 23
[5 empty] | 36 | 15 | 8 | 3 | 5 | 25 | 24
[5 empty] | 37 | 16 | 8 | 3 | 5 | 25 | 23
[5 empty] | 38 | 16 | 8 | 3 | 4 | 25 | 23
[5 empty] | 39 | 16 | 8 | 4 | 5 | 25 | 24
[5 empty] | 40 | 16 | 8 | 4 | 5 | 25 | 23
[5 empty] | 41 | 16 | 8 | 4 | 4 | 26 | 24
[5 empty] | 42 | 16 | 8 | 4 | 5 | 26 | 24
[5 empty] | 43 | 16 | 8 | 4 | 5 | 26 | 24
[5 empty] | 44 | 17 | 8 | 4 | 5 | 26 | 24
[5 empty] | 45 | 17 | 8 | 3 | 5 | 26 | 24
[5 empty] | 46 | 17 | 8 | 4 | 5 | 26 | 24
[5 empty] | 47 | 17 | 7 | 4 | 5 | 26 | 25
[5 empty] | 48 | 18 | 8 | 4 | 5 | 27 | 24
[5 empty] | 49 | 17 | 8 | 4 | 5 | 26 | 25
[5 empty] | 50 | 17 | 8 | 4 | 5 | 27 | 25
[5 empty] | 51 | 17 | 8 | 4 | 5 | 27 | 25
[5 empty] | 52 | 18 | 8 | 4 | 5 | 26 | 24
[5 empty] | 53 | 18 | 8 | 4 | 5 | 26 | 25
[5 empty] | 54 | 18 | 8 | 4 | 5 | 26 | 25
[5 empty] | 55 | 18 | 8 | 4 | 5 | 27 | 25
[5 empty] | 56 | 18 | 9 | 5 | 5 | 27 | 25
[5 empty] | 57 | 18 | 8 | 4 | 5 | 27 | 25
[5 empty] | 58 | 19 | 8 | 5 | 6 | 28 | 25
[5 empty] | 59 | 19 | 8 | 4 | 6 | 27 | 26
[5 empty] | 60 | 19 | 8 | 4 | 5 | 27 | 26
[5 empty] | 61 | 19 | 9 | 4 | 5 | 28 | 25
[5 empty] | 62 | 19 | 9 | 4 | 5 | 28 | 26
[5 empty] | 63 | 19 | 9 | 5 | 6 | 28 | 25
[5 empty] | 64 | 19 | 9 | 5 | 5 | 28 | 26
[5 empty] | 65 | 19 | 8 | 4 | 6 | 28 | 25
[5 empty] | 66 | 20 | 8 | 4 | 6 | 28 | 26
[5 empty] | 67 | 20 | 9 | 5 | 5 | 28 | 26
[5 empty] | 68 | 20 | 8 | 5 | 6 | 28 | 26
[5 empty] | 69 | 20 | 9 | 5 | 5 | 28 | 26
[5 empty] | 70 | 20 | 9 | 5 | 6 | 29 | 26
[5 empty] | 71 | 20 | 9 | 5 | 6 | 29 | 26
[5 empty] | 72 | 21 | 9 | 5 | 5 | 28 | 26
[5 empty] | 73 | 20 | 9 | 5 | 6 | 28 | 26
[5 empty] | 74 | 20 | 9 | 5 | 6 | 29 | 26
[5 empty] | 75 | 21 | 9 | 5 | 6 | 29 | 26
[5 empty] | 76 | 21 | 9 | 5 | 6 | 29 | 26
[5 empty] | 77 | 21 | 9 | 5 | 6 | 30 | 27
[5 empty] | 78 | 21 | 9 | 5 | 6 | 29 | 26
[5 empty] | 79 | 21 | 8 | 4 | 6 | 30 | 26
[5 empty] | 80 | 22 | 9 | 5 | 6 | 29 | 27
[5 empty] | 81 | 21 | 9 | 5 | 6 | 29 | 26
[5 empty] | 82 | 21 | 9 | 5 | 6 | 30 | 26
[5 empty] | 83 | 21 | 8 | 4 | 6 | 30 | 27
[5 empty] | 84 | 21 | 8 | 4 | 6 | 30 | 27
[5 empty] | 85 | 22 | 9 | 4 | 6 | 29 | 26
[5 empty] | 86 | 21 | 9 | 4 | 6 | 29 | 26
[5 empty] | 87 | 21 | 9 | 5 | 6 | 30 | 27
[5 empty] | 88 | 21 | 8 | 5 | 6 | 30 | 27
[5 empty] | 89 | 21 | 9 | 5 | 6 | 30 | 26
[5 empty] | 90 | 22 | 9 | 5 | 6 | 30 | 27
[5 empty] | 91 | 22 | 8 | 5 | 6 | 30 | 27
[5 empty] | 92 | 22 | 9 | 5 | 6 | 30 | 27
[5 empty] | 93 | 22 | 9 | 5 | 6 | 30 | 26
[5 empty] | 94 | 22 | 9 | 5 | 6 | 30 | 27
[5 empty] | 95 | 22 | 9 | 6 | 6 | 31 | 27
[5 empty] | 96 | 23 | 10 | 5 | 7 | 31 | 27
[5 empty] | 97 | 23 | 10 | 5 | 7 | 31 | 27
[5 empty] | 98 | 23 | 9 | 5 | 6 | 31 | 27
[5 empty] | 99 | 23 | 9 | 5 | 6 | 31 | 27
[5 empty] | 100 | 23 | 9 | 5 | 7 | 31 | 27
[5 empty] | 101 | 23 | 9 | 6 | 7 | 32 | 27
[5 empty] | 102 | 23 | 10 | 5 | 6 | 31 | 27
[5 empty] | 103 | 24 | 10 | 6 | 7 | 32 | 28
[5 empty] | 104 | 24 | 10 | 6 | 7 | 32 | 27
[5 empty] | 105 | 24 | 9 | 6 | 7 | 32 | 27
[5 empty] | 106 | 24 | 10 | 6 | 7 | 32 | 28
[5 empty] | 107 | 24 | 10 | 6 | 7 | 32 | 27
[5 empty] | 108 | 24 | 10 | 6 | 7 | 32 | 28
[5 empty] | 109 | 24 | 9 | 6 | 7 | 32 | 28
[5 empty] | 110 | 24 | 10 | 6 | 7 | 32 | 27
[5 empty] | 111 | 25 | 10 | 6 | 7 | 33 | 29
[5 empty] | 112 | 25 | 10 | 6 | 7 | 33 | 29
[5 empty] | 113 | 25 | 10 | 6 | 8 | 33 | 28
[5 empty] | 114 | 25 | 10 | 6 | 7 | 33 | 28
[5 empty] | 115 | 25 | 10 | 7 | 8 | 33 | 29
[5 empty] | 116 | 25 | 10 | 6 | 7 | 34 | 28
[5 empty] | 117 | 25 | 10 | 6 | 8 | 33 | 29
[5 empty] | 118 | 25 | 10 | 6 | 8 | 33 | 28