## Лист1
2016-05-03 | ацетон | 120 | ПЭГС | 9988258 | 0 | 0 | 0 | 1 | 0
|  |  | ПФЭ | 9984686 | 1 | 1 | 0 | 1 | 1
|  |  | ПЭГСб | 9991271 | 2 | 0 | 1 | 1 | 1
|  |  | ПЭГФ | 9989734 | 3 | 12 | 10 | 4 | 1
[5 empty] | 4 | 21 | 6 | 7 | 1
[5 empty] | 5 | 14 | 1 | 10 | 2
[5 empty] | 6 | 10 | -1 | 10 | 4
[5 empty] | 7 | 8 | -2 | 11 | 3
[5 empty] | 8 | 7 | -2 | 11 | 4
[5 empty] | 9 | 6 | -2 | 11 | 4
[5 empty] | 10 | 5 | -2 | 11 | 5
[5 empty] | 11 | 4 | -2 | 12 | 4
[5 empty] | 12 | 4 | -2 | 11 | 4
[5 empty] | 13 | 3 | -2 | 12 | 4
[5 empty] | 14 | 3 | -2 | 12 | 4
[5 empty] | 15 | 3 | -2 | 12 | 5
[5 empty] | 16 | 3 | -2 | 12 | 5
[5 empty] | 17 | 2 | -2 | 12 | 5
[5 empty] | 18 | 2 | -2 | 12 | 5
[5 empty] | 19 | 2 | -1 | 12 | 6
[5 empty] | 20 | 1 | -1 | 12 | 5
[5 empty] | 21 | 1 | -2 | 12 | 5
[5 empty] | 22 | 2 | -2 | 12 | 5
[5 empty] | 23 | 1 | -2 | 12 | 5
[5 empty] | 24 | 1 | -2 | 12 | 5
[5 empty] | 25 | 1 | -3 | 12 | 6
[5 empty] | 26 | 1 | -2 | 12 | 6
[5 empty] | 27 | 0 | -2 | 12 | 6
[5 empty] | 28 | 0 | -3 | 12 | 6
[5 empty] | 29 | 0 | -3 | 12 | 6
[5 empty] | 30 | 1 | -2 | 13 | 6
[5 empty] | 31 | 1 | -2 | 12 | 6
[5 empty] | 32 | 0 | -2 | 13 | 7
[5 empty] | 33 | 0 | -3 | 13 | 7
[5 empty] | 34 | 0 | -3 | 12 | 7
[5 empty] | 35 | 0 | -3 | 12 | 7
[5 empty] | 36 | 0 | -3 | 13 | 7
[5 empty] | 37 | 0 | -3 | 13 | 7
[5 empty] | 38 | 0 | -3 | 12 | 7
[5 empty] | 39 | 0 | -3 | 12 | 7
[5 empty] | 40 | 0 | -3 | 13 | 7
[5 empty] | 41 | 0 | -3 | 13 | 7
[5 empty] | 42 | 0 | -4 | 13 | 7
[5 empty] | 43 | -1 | -4 | 13 | 7
[5 empty] | 44 | -1 | -3 | 12 | 8
[5 empty] | 45 | 0 | -3 | 12 | 8
[5 empty] | 46 | -1 | -3 | 12 | 7
[5 empty] | 47 | -1 | -3 | 12 | 7
[5 empty] | 48 | -1 | -4 | 12 | 7
[5 empty] | 49 | -1 | -4 | 12 | 8
[5 empty] | 50 | -1 | -4 | 13 | 8
[5 empty] | 51 | 0 | -4 | 13 | 8
[5 empty] | 52 | -1 | -4 | 13 | 8
[5 empty] | 53 | -1 | -4 | 13 | 8
[5 empty] | 54 | -2 | -4 | 13 | 8
[5 empty] | 55 | -1 | -5 | 12 | 8
[5 empty] | 56 | -1 | -4 | 13 | 8
[5 empty] | 57 | -1 | -5 | 13 | 8
[5 empty] | 58 | -1 | -4 | 13 | 9
[5 empty] | 59 | -1 | -4 | 13 | 9
[5 empty] | 60 | -1 | -5 | 13 | 9
[5 empty] | 61 | -1 | -4 | 13 | 8
[5 empty] | 62 | -1 | -4 | 14 | 8
[5 empty] | 63 | -1 | -4 | 13 | 8
[5 empty] | 64 | -1 | -4 | 13 | 8
[5 empty] | 65 | -1 | -4 | 13 | 9
[5 empty] | 66 | -2 | -4 | 13 | 9
[5 empty] | 67 | -2 | -4 | 13 | 9
[5 empty] | 68 | -1 | -5 | 13 | 9
[5 empty] | 69 | -1 | -5 | 14 | 9
[5 empty] | 70 | -2 | -5 | 13 | 9
[5 empty] | 71 | -2 | -5 | 13 | 9
[5 empty] | 72 | -2 | -5 | 13 | 9
[5 empty] | 73 | -2 | -5 | 13 | 9
[5 empty] | 74 | -1 | -5 | 14 | 10
[5 empty] | 75 | -2 | -5 | 13 | 9
[5 empty] | 76 | -2 | -5 | 13 | 9
[5 empty] | 77 | -2 | -6 | 14 | 9
[5 empty] | 78 | -1 | -5 | 13 | 10
[5 empty] | 79 | -2 | -5 | 13 | 10
[5 empty] | 80 | -2 | -5 | 14 | 10
[5 empty] | 81 | -2 | -5 | 14 | 10
[5 empty] | 82 | -2 | -6 | 13 | 10
[5 empty] | 83 | -2 | -6 | 13 | 10
[5 empty] | 84 | -2 | -5 | 14 | 10
[5 empty] | 85 | -2 | -5 | 14 | 10
[5 empty] | 86 | -2 | -5 | 14 | 10
[5 empty] | 87 | -2 | -6 | 13 | 10
[5 empty] | 88 | -2 | -6 | 13 | 10
[5 empty] | 89 | -2 | -6 | 13 | 10
[5 empty] | 90 | -2 | -6 | 13 | 10
[5 empty] | 91 | -2 | -6 | 13 | 10
[5 empty] | 92 | -3 | -6 | 13 | 10
[5 empty] | 93 | -2 | -6 | 13 | 11
[5 empty] | 94 | -2 | -6 | 13 | 11
[5 empty] | 95 | -2 | -6 | 13 | 10
[5 empty] | 96 | -2 | -6 | 14 | 10
[5 empty] | 97 | -2 | -6 | 14 | 10
[5 empty] | 98 | -2 | -7 | 14 | 10
[5 empty] | 99 | -2 | -6 | 14 | 10
[5 empty] | 100 | -2 | -6 | 14 | 10
[5 empty] | 101 | -2 | -6 | 14 | 10
[5 empty] | 102 | -2 | -7 | 14 | 10
[5 empty] | 103 | -3 | -7 | 14 | 11
[5 empty] | 104 | -3 | -7 | 14 | 11
[5 empty] | 105 | -3 | -7 | 14 | 11
[5 empty] | 106 | -3 | -7 | 14 | 11
[5 empty] | 107 | -2 | -7 | 14 | 11
[5 empty] | 108 | -2 | -7 | 14 | 11
[5 empty] | 109 | -2 | -7 | 14 | 11
[5 empty] | 110 | -3 | -7 | 14 | 11
[5 empty] | 111 | -3 | -7 | 14 | 11
[5 empty] | 112 | -2 | -7 | 14 | 12
[5 empty] | 113 | -2 | -7 | 14 | 11
[5 empty] | 114 | -3 | -7 | 14 | 11
[5 empty] | 115 | -3 | -7 | 14 | 11
[5 empty] | 116 | -3 | -7 | 14 | 12
[5 empty] | 117 | -3 | -7 | 14 | 12
[5 empty] | 118 | -2 | -8 | 14 | 12